## tmp2
		x direction
Sample Nr.	T [°C]	a	d	r	span	rms	avg		Mean grain diameter [nm]
9	30	2.3299831032	0.0276194437	1.6448125693	0.5203184755	1.1147285156	0.7213310443		7.1223826021
10	150	16.7323440155	0.0181809974	1.788813557	0.3675361553	1.1147285156	0.6062476023		36.6950910015
6	300	5.2437114972	0.0097239527	2.1610744523	0.3244653132	1.1147285156	0.5696185681		17.234191487
7	450	9.4807713765	0.0272099588	1.8865990123	0.5373595318	0.944240625	0.7330481102		23.6016163992

		y direction
Sample Nr.	T [°C]	a	d	r	span	rms	avg
9	30	2.4579771687	0.028230434	1.986839592	0.5203184755	1.1147285156	0.7213310443
10	150	20.947	0.0185527367	1.8010715565	0.3675361553	1.1147285156	0.6062476023
6	300	6.0858134252	0.0096493168	2.1850938223	0.3244653132	1.1147285156	0.5696185681
7	450	10.879361587	0.0284785665	1.9593261684	0.5373595318	0.944240625	0.7330481102